## Test
Ash(wt%) | FixedCarbon(wt%) | Volatiles(wt%) | C(wt%) | H(wt%) | O(wt%) | N(wt%) | H/C | Cellulose(wt%) | Hemicellulose(wt%) | Lignin(wt%) | T(^C) | HeatingRate(^C/min) | ParticleSize(mm) | FlowRate-Nitrogen(ml/min)
3.11493 | 11.60043 | 85.28464 | 43.06 | 5.98 | 50.42 | 0.55 | 0.1 | 51.2 | 22.5 | 21.3 | 500 | 10 | 1.5 | 200
6.345733 | 8.315098 | 85.33917 | 45.03 | 6.15 | 47.89 | 0.94 | 0.1 | 23.7 | 30.5 | 27.3 | 500 | 10 | 1.5 | 200
0.2785515 | 3.737233 | 95.98422 | 42.76 | 5.99 | 50.88 | 0.39 | 0.1 | 50.33 | 23.18 | 21.7 | 500 | 10 | 1.5 | 200
|  |  | 45.92 | 6.23 | 33.17 | 6.74 | 0.1 | 28.52 | 41.48 | 4.91 | 450 | 20 | 0.25 | 100
1.12 | 12.65 | 86.23 | 47.2 | 5.77 | 44.23 | 0.27 | 0.1 |  |  |  | 500 | 10 | 0.315 | 500
0.7526882 | 18.60215 | 80.64516 | 51.3 | 5 | 43.2 | 0.5 | 0.1 |  |  |  | 500 | 7 | 0.55 | 100
17.34561 | 31.15804 | 51.49635 | 52.6 | 6.21 | 31.92 | 8.75 | 0.1 |  |  |  | 400 | 40 | 0.2 | 100
5.010661 | 22.04691 | 72.94243 | 46.59 | 6.25 | 45.49 | 1.67 | 0.1 | 28.64 |  | 41.98 | 400 | 50 | 0.5125 | 50
5.010661 | 22.04691 | 72.94243 | 46.59 | 6.25 | 45.49 | 1.67 | 0.1 | 28.64 |  | 41.98 | 500 | 50 | 0.5125 | 50
8.352403 | 12.58581 | 79.06178 | 54.1 | 6.12 | 34.53 | 5.23 | 0.1 | 41 | 24 | 15 | 400 | 25 | 0.2 | 100
8.352403 | 12.58581 | 79.06178 | 54.1 | 6.12 | 34.53 | 5.23 | 0.1 | 41 | 24 | 15 | 500 | 25 | 0.7 | 100
8.352403 | 12.58581 | 79.06178 | 54.1 | 6.12 | 34.53 | 5.23 | 0.1 | 41 | 24 | 15 | 500 | 25 | 0.2 | 200
2.33298 | 11.98303 | 85.68399 | 60.46 | 9.08 | 27.36 | 3.1 | 0.2 | 20 |  |  | 400 | 5 | 1.2 | 0
2.33298 | 11.98303 | 85.68399 | 60.46 | 9.08 | 27.36 | 3.1 | 0.2 | 20 |  |  | 550 | 80 | 1.2 | 0
2.33298 | 11.98303 | 85.68399 | 60.46 | 9.08 | 27.36 | 3.1 | 0.2 | 20 |  |  | 500 | 5 | 1.525 | 0
9.74212 | 9.588621 | 80.66926 | 41.78 | 5.36 | 52.26 | 0.6 | 0.1 | 43 | 17 | 28 | 550 | 15 | 0.75 | 0
9.74212 | 9.588621 | 80.66926 | 41.78 | 5.36 | 52.26 | 0.6 | 0.1 | 43 | 17 | 28 | 550 | 50 | 0.75 | 0
9.74212 | 9.588621 | 80.66926 | 41.78 | 5.36 | 52.26 | 0.6 | 0.1 | 43 | 17 | 28 | 550 | 50 | 0.75 | 50
9.74212 | 9.588621 | 80.66926 | 41.78 | 5.36 | 52.26 | 0.6 | 0.1 | 43 | 17 | 28 | 550 | 50 | 0.75 | 100
4.138702 | 17.11409 | 78.7472 | 44.82 | 5.08 | 49.18 | 0.92 | 0.1 | 56 |  |  | 500 | 7 | 1.29 | 0
5.185185 | 5.185185 | 89.62963 | 53.1 | 6.2 | 39.9 | 0.8 | 0.1 | 42.2 | 19.4 | 34.2 | 400 | 300 | 0.45 | 50
5.185185 | 5.185185 | 89.62963 | 53.1 | 6.2 | 39.9 | 0.8 | 0.1 | 42.2 | 19.4 | 34.2 | 400 | 300 | 0.45 | 400
5.185185 | 5.185185 | 89.62963 | 53.1 | 6.2 | 39.9 | 0.8 | 0.1 | 42.2 | 19.4 | 34.2 | 500 | 300 | 0.45 | 100
5.185185 | 5.185185 | 89.62963 | 53.1 | 6.2 | 39.9 | 0.8 | 0.1 | 42.2 | 19.4 | 34.2 | 500 | 300 | 0.45 | 200
5.185185 | 5.185185 | 89.62963 | 53.1 | 6.2 | 39.9 | 0.8 | 0.1 | 42.2 | 19.4 | 34.2 | 700 | 300 | 0.45 | 200
7.838661 | 26.94064 | 65.2207 | 39.34 | 5.81 | 53.3 | 1.54 | 0.1 | 43.16 | 30.31 | 17.02 | 350 | 30 | 0.65 | 0
7.838661 | 26.94064 | 65.2207 | 39.34 | 5.81 | 53.3 | 1.54 | 0.1 | 43.16 | 30.31 | 17.02 | 400 | 30 | 0.65 | 0
7.838661 | 26.94064 | 65.2207 | 39.34 | 5.81 | 53.3 | 1.54 | 0.1 | 43.16 | 30.31 | 17.02 | 500 | 30 | 0.65 | 0
7.838661 | 26.94064 | 65.2207 | 39.34 | 5.81 | 53.3 | 1.54 | 0.1 | 43.16 | 30.31 | 17.02 | 450 | 30 | 0.45 | 0
6.6785 | 15.48702 | 77.83448 | 51.15 | 5.89 | 40.84 | 2.12 | 0.1 | 30.69 | 33.61 | 16.14 | 600 | 200 | 0.35 | 200
6.6785 | 15.48702 | 77.83448 | 51.15 | 5.89 | 40.84 | 2.12 | 0.1 | 30.69 | 33.61 | 16.14 | 600 | 200 | 0.2 | 250
7.28646 | 16.9388 | 75.77474 | 43.8 | 6.29 | 41.99 | 7.92 | 0.1 | 9 |  |  | 500 | 10 | 0.51 | 50
7.28646 | 16.9388 | 75.77474 | 43.8 | 6.29 | 41.99 | 7.92 | 0.1 | 9 |  |  | 500 | 10 | 0.51 | 100
7.28646 | 16.9388 | 75.77474 | 43.8 | 6.29 | 41.99 | 7.92 | 0.1 | 9 |  |  | 500 | 10 | 0.51 | 200
0.35 | 12.61 | 87.04 | 46.08 | 5.29 | 48.41 | 0.22 | 0.1 |  |  |  | 400 | 7 | 1 | 0
0.35 | 12.61 | 87.04 | 46.08 | 5.29 | 48.41 | 0.22 | 0.1 |  |  |  | 400 | 40 | 1 | 0
0.35 | 12.61 | 87.04 | 46.08 | 5.29 | 48.41 | 0.22 | 0.1 |  |  |  | 500 | 40 | 1 | 0
0.35 | 12.61 | 87.04 | 46.08 | 5.29 | 48.41 | 0.22 | 0.1 |  |  |  | 500 | 40 | 1 | 50
6.144947 | 15.70618 | 78.14888 | 55.89 | 6.57 | 28.25 | 9.29 | 0.1 |  |  |  | 400 | 300 | 0.8375 | 100
6.144947 | 15.70618 | 78.14888 | 55.89 | 6.57 | 28.25 | 9.29 | 0.1 |  |  |  | 500 | 300 | 0.8375 | 100
6.144947 | 15.70618 | 78.14888 | 55.89 | 6.57 | 28.25 | 9.29 | 0.1 |  |  |  | 550 | 300 | 1.05 | 100
6.144947 | 15.70618 | 78.14888 | 55.89 | 6.57 | 28.25 | 9.29 | 0.1 |  |  |  | 550 | 5 | 0.6375 | 200
6.144947 | 15.70618 | 78.14888 | 55.89 | 6.57 | 28.25 | 9.29 | 0.1 |  |  |  | 550 | 100 | 0.6375 | 200
7.261774 | 10.81051 | 81.92771 | 52.43 | 6.09 | 40.86 | 0.62 | 0.1 | 48 |  |  | 550 | 300 | 0.3245 | 0
7.261774 | 10.81051 | 81.92771 | 52.43 | 6.09 | 40.86 | 0.62 | 0.1 | 48 |  |  | 550 | 500 | 0.6375 | 100
7.261774 | 10.81051 | 81.92771 | 52.43 | 6.09 | 40.86 | 0.62 | 0.1 | 48 |  |  | 550 | 700 | 0.6375 | 100
7.261774 | 10.81051 | 81.92771 | 52.43 | 6.09 | 40.86 | 0.62 | 0.1 | 48 |  |  | 550 | 500 | 0.6375 | 50
6.961326 | 16.48619 | 76.55249 | 41.7 | 6.17 | 44.99 | 7.14 | 0.1 |  |  |  | 400 | 10 | 0.5 | 50
6.961326 | 16.48619 | 76.55249 | 41.7 | 6.17 | 44.99 | 7.14 | 0.1 |  |  |  | 400 | 50 | 0.5 | 50
6.961326 | 16.48619 | 76.55249 | 41.7 | 6.17 | 44.99 | 7.14 | 0.1 |  |  |  | 550 | 50 | 0.5 | 50
5.73 | 8.23 | 86.04 | 52.25 | 8.06 | 35.78 | 3.91 | 0.2 |  |  |  | 500 | 40 | 1.3 | 0
5.783386 | 8.307045 | 85.90957 | 62.1 | 9.1 | 24.9 | 3.9 | 0.1 |  |  |  | 550 | 300 | 1.2 | 100
7.046192 | 17.6714 | 75.28241 | 45.92 | 6.21 | 40.09 | 6.9 | 0.1 | 28.58 | 41.4 | 4.99 | 500 | 5 | 2 | 30
11.6935 | 11.41588 | 76.89062 | 48.97 | 6.38 | 41.63 | 3.02 | 0.1 | 22.84 | 44.01 | 27.61 | 500 | 10 | 0.6 | 100
0.830494 | 18.12181 | 81.0477 | 48.86 | 6.32 | 41.62 | 3.09 | 0.1 | 27.19 | 31.93 | 36.9 | 600 | 5 | 2 | 25
7.332625 | 13.81509 | 78.85228 | 52.9 | 6.3 | 40.4 | 0.4 | 0.1 | 31.2 | 45.2 | 18.1 | 500 | 7 | 0.5 | 200
18.54234 | 0.1071811 | 81.35048 | 48.5 | 6 | 45.1 | 0.4 | 0.1 | 31.6 | 49.6 | 16.6 | 400 | 7 | 0.4 | 200
18.54234 | 0.1071811 | 81.35048 | 48.5 | 6 | 45.1 | 0.4 | 0.1 | 31.6 | 49.6 | 16.6 | 500 | 7 | 0.4 | 200
18.54234 | 0.1071811 | 81.35048 | 48.5 | 6 | 45.1 | 0.4 | 0.1 | 31.6 | 49.6 | 16.6 | 600 | 7 | 0.4 | 200
11.75639 | 14.95378 | 73.28983 | 50.02 | 6.21 | 42.38 | 1.39 | 0.1 |  |  |  | 500 | 500 | 1 | 400
|  |  | 41.98 | 6.77 | 50.58 | 0.66 | 0.2 | 5.75 | 51.34 | 28.5 | 400 | 50 | 0.18 | 100
|  |  | 41.98 | 6.77 | 50.58 | 0.66 | 0.2 | 5.75 | 51.34 | 28.5 | 600 | 50 | 0.18 | 100
3.957219 | 7.807487 | 88.23529 | 60.81 | 10.15 | 25.95 | 3.09 | 0.2 | 26.9 | 27.7 | 11.8 | 600 | 300 | 0.7 | 50
1.13369 | 22.07487 | 76.79144 | 44.73 | 6.12 | 48.28 | 0.87 | 0.1 | 44.25 | 24.79 | 22.61 | 500 | 50 | 0.7 | 100
|  |  | 43.68 | 5.97 | 49.39 | 0.94 | 0.1 | 40.89 | 21.32 | 26.19 | 350 | 50 | 0.18 | 100
15.28127 | 13.19498 | 71.52376 | 39.26 | 6.11 | 47.41 | 6.65 | 0.2 |  |  |  | 550 | 8 | 0.75 | 30
|  |  | 46.3 | 5.8 | 46.1 | 1.8 | 0.1 | 25.8 | 43.4 | 30.8 | 550 | 40 | 0.47 | 100
|  |  | 45.92 | 6.23 | 33.17 | 6.74 | 0.1 | 28.52 | 41.48 | 4.91 | 500 | 20 | 1.75 | 100
|  |  | 45.92 | 6.23 | 33.17 | 6.74 | 0.1 | 28.52 | 41.48 | 4.91 | 500 | 20 | 0.25 | 400
|  |  | 45.92 | 6.23 | 33.17 | 6.74 | 0.1 | 28.52 | 41.48 | 4.91 | 450 | 20 | 1.75 | 100
|  |  | 45.92 | 6.23 | 33.17 | 6.74 | 0.1 | 28.52 | 41.48 | 4.91 | 600 | 20 | 1.75 | 100
6.700799 | 14.74156 | 78.55764 | 53.6 | 8.3 | 35.9 | 2.2 | 0.2 |  |  |  | 500 | 7 | 0.55 | 400
0.753 | 18.602 | 80.645 | 51.3 | 5 | 43.2 | 0.5 | 0.1 |  |  |  | 550 | 7 | 0.6375 | 100
6.700799 | 14.74156 | 78.55764 | 53.6 | 8.3 | 35.9 | 2.2 | 0.2 |  |  |  | 500 | 7 | 0.55 | 50
0.753 | 18.602 | 80.645 | 51.3 | 5 | 43.2 | 0.5 | 0.1 |  |  |  | 500 | 7 | 0.6375 | 400
5.01 | 22.05 | 72.94 | 46.59 | 6.25 | 45.49 | 1.67 | 0.1 | 28.64 |  | 41.98 | 550 | 50 | 0.5125 | 100
5.01 | 22.05 | 72.94 | 46.59 | 6.25 | 45.49 | 1.67 | 0.1 | 28.64 |  | 41.98 | 550 | 50 | 0.5125 | 200
5.01 | 22.05 | 72.94 | 46.59 | 6.25 | 45.49 | 1.67 | 0.1 | 28.64 |  | 41.98 | 350 | 10 | 0.5125 | 0
5.01 | 22.05 | 72.94 | 46.59 | 6.25 | 45.49 | 1.67 | 0.1 | 28.64 |  | 41.98 | 400 | 10 | 0.5125 | 0
8.352 | 12.586 | 79.062 | 54.1 | 6.12 | 34.53 | 5.23 | 0.1 | 20 | 24 | 15 | 500 | 25 | 0.2 | 400
2.330233 | 11.9812 | 85.68857 | 60.46 | 9.08 | 27.36 | 3.1 | 0.2 | 20 |  |  | 600 | 5 | 1.2 | 0
2.330233 | 11.9812 | 85.68857 | 60.46 | 9.08 | 27.36 | 3.1 | 0.2 | 20 |  |  | 400 | 80 | 1.2 | 0
9.742 | 9.589 | 80.669 | 41.78 | 5.36 | 52.26 | 0.6 | 0.1 | 43 | 17 | 28 | 500 | 7 | 0.75 | 0
9.742 | 9.589 | 80.669 | 41.78 | 5.36 | 52.26 | 0.6 | 0.1 | 43 | 17 | 28 | 550 | 30 | 0.75 | 0
4.139 | 17.114 | 78.747 | 44.82 | 5.08 | 49.18 | 0.92 | 0.1 | 56 |  |  | 500 | 7 | 1.29 | 50
8.643 | 26.706 | 64.651 | 39.34 | 5.81 | 53.3 | 1.54 | 0.1 | 43.16 | 30.31 | 17.02 | 450 | 30 | 0.65 | 0
6.6785 | 15.48702 | 77.83448 | 51.15 | 5.89 | 40.84 | 2.12 | 0.1 | 30.69 | 33.61 | 16.14 | 600 | 200 | 0.2 | 100
7.28646 | 16.9388 | 75.77474 | 43.8 | 6.29 | 41.99 | 7.92 | 0.1 |  |  |  | 350 | 10 | 0.5125 | 0
7.28646 | 16.9388 | 75.77474 | 43.8 | 6.29 | 41.99 | 7.92 | 0.1 |  |  |  | 550 | 10 | 0.5125 | 0
7.28646 | 16.9388 | 75.77474 | 43.8 | 6.29 | 41.99 | 7.92 | 0.1 |  |  |  | 450 | 50 | 0.5125 | 0
7.28646 | 16.9388 | 75.77474 | 43.8 | 6.29 | 41.99 | 7.92 | 0.1 |  |  |  | 550 | 50 | 0.5125 | 0
7.28646 | 16.9388 | 75.77474 | 43.8 | 6.29 | 41.99 | 7.92 | 0.1 |  |  |  | 500 | 10 | 0.725 | 0
7.28646 | 16.9388 | 75.77474 | 43.8 | 6.29 | 41.99 | 7.92 | 0.1 |  |  |  | 500 | 10 | 0.5125 | 50
7.28646 | 16.9388 | 75.77474 | 43.8 | 6.29 | 41.99 | 7.92 | 0.1 |  |  |  | 500 | 10 | 0.5125 | 150
6.421 | 11.053 | 82.526 | 53.2 | 7.1 | 31.7 | 8 | 0.1 |  |  |  | 700 | 7 | 0.6375 | 0
4.138702 | 17.11409 | 78.7472 | 44.82 | 5.08 | 49.18 | 0.92 | 0.1 | 56 |  |  | 500 | 300 | 0.45 | 50
6.144947 | 15.70618 | 78.14888 | 55.89 | 6.57 | 28.25 | 9.29 | 0.1 |  |  |  | 550 | 300 | 0.3245 | 100
|  |  | 45.92 | 6.23 | 33.17 | 6.74 | 0.1 | 28.52 | 41.48 | 4.91 | 500 | 20 | 0.25 | 200
1.12 | 12.65 | 86.23 | 47.2 |  |  |  |  | 41.35 | 29.56 | 23.27 | 400 | 10 | 0.315 | 500
1.12 | 12.65 | 86.23 | 47.2 |  |  |  |  | 41.35 | 29.56 | 23.27 | 600 | 10 | 0.315 | 500
6.700799 | 14.74156 | 78.55764 | 53.6 | 8.3 | 35.9 | 2.2 | 0.2 |  |  |  | 400 | 7 | 0.55 | 400
0.753 | 18.602 | 80.645 | 51.3 | 5 | 43.2 | 0.5 | 0.1 |  |  |  | 550 | 7 | 0.6375 | 100
6.700799 | 14.74156 | 78.55764 | 53.6 | 8.3 | 35.9 | 2.2 | 0.2 |  |  |  | 500 | 7 | 0.55 | 50
6.700799 | 14.74156 | 78.55764 | 53.6 | 8.3 | 35.9 | 2.2 | 0.2 |  |  |  | 500 | 7 | 0.55 | 200
6.163938 | 15.40985 | 78.42622 | 49.6 | 7.4 | 38.5 | 4.4 | 0.1 |  |  |  | 550 | 7 | 0.6375 | 100
0.753 | 18.602 | 80.645 | 51.3 | 5 | 43.2 | 0.5 | 0.1 |  |  |  | 500 | 7 | 0.6375 | 400
17.34561 | 31.15804 | 51.49635 | 52.6 | 6.21 | 31.92 | 8.75 | 0.1 |  |  |  | 400 | 10 | 0.2 | 100
5.01 | 22.05 | 72.94 | 46.59 | 6.25 | 45.49 | 1.67 | 0.1 | 28.64 | 3.4 | 41.98 | 400 | 10 | 0.5125 | 0
5.01 | 22.05 | 72.94 | 46.59 | 6.25 | 45.49 | 1.67 | 0.1 | 28.64 | 3.4 | 41.98 | 400 | 50 | 0.5125 | 0
5.01 | 22.05 | 72.94 | 46.59 | 6.25 | 45.49 | 1.67 | 0.1 | 28.64 | 3.4 | 41.98 | 600 | 50 | 0.5125 | 0
8.352 | 12.586 | 79.062 | 54.1 | 6.12 | 34.53 | 5.23 | 0.1 | 20 | 24 | 15 | 500 | 25 | 0.5 | 100
8.352 | 12.586 | 79.062 | 54.1 | 6.12 | 34.53 | 5.23 | 0.1 | 20 | 24 | 15 | 500 | 25 | 0.7 | 100
2.330233 | 11.9812 | 85.68857 | 60.46 | 9.08 | 27.36 | 3.1 | 0.2 | 20 |  |  | 500 | 40 | 1.2 | 0
2.330233 | 11.9812 | 85.68857 | 60.46 | 9.08 | 27.36 | 3.1 | 0.2 | 20 |  |  | 550 | 40 | 1.2 | 0
2.330233 | 11.9812 | 85.68857 | 60.46 | 9.08 | 27.36 | 3.1 | 0.2 | 20 |  |  | 500 | 5 | 0.6375 | 0
2.330233 | 11.9812 | 85.68857 | 60.46 | 9.08 | 27.36 | 3.1 | 0.2 | 20 |  |  | 500 | 5 | 1.525 | 0
2.330233 | 11.9812 | 85.68857 | 60.46 | 9.08 | 27.36 | 3.1 | 0.2 | 20 |  |  | 500 | 5 | 1.8 | 0
2.330233 | 11.9812 | 85.68857 | 60.46 | 9.08 | 27.36 | 3.1 | 0.2 | 20 |  |  | 500 | 5 | 0.8375 | 50
2.330233 | 11.9812 | 85.68857 | 60.46 | 9.08 | 27.36 | 3.1 | 0.2 | 20 |  |  | 500 | 5 | 0.8375 | 400
2.330233 | 11.9812 | 85.68857 | 60.46 | 9.08 | 27.36 | 3.1 | 0.2 | 20 |  |  | 500 | 5 | 1.05 | 100
2.330233 | 11.9812 | 85.68857 | 60.46 | 9.08 | 27.36 | 3.1 | 0.2 | 20 |  |  | 500 | 5 | 1.525 | 100
9.742 | 9.589 | 80.669 | 41.78 | 5.36 | 52.26 | 0.6 | 0.1 | 43 | 17 | 28 | 450 | 7 | 0.75 | 0
9.742 | 9.589 | 80.669 | 41.78 | 5.36 | 52.26 | 0.6 | 0.1 | 43 | 17 | 28 | 600 | 7 | 0.75 | 0
9.742 | 9.589 | 80.669 | 41.78 | 5.36 | 52.26 | 0.6 | 0.1 | 43 | 17 | 28 | 550 | 50 | 0.75 | 50
9.742 | 9.589 | 80.669 | 41.78 | 5.36 | 52.26 | 0.6 | 0.1 | 43 | 17 | 28 | 550 | 50 | 0.75 | 150
4.139 | 17.114 | 78.747 | 44.82 | 5.08 | 49.18 | 0.92 | 0.1 | 56 |  |  | 700 | 7 | 1.29 | 0
6.145 | 15.706 | 78.149 | 55.89 | 6.57 | 28.25 |  | 0.1 | 42.2 | 19.4 | 34.2 | 550 | 5 | 0.6375 | 0
6.145 | 15.706 | 78.149 | 55.89 | 6.57 | 28.25 |  | 0.1 | 42.2 | 19.4 | 34.2 | 550 | 5 | 1.525 | 0
6.145 | 15.706 | 78.149 | 55.89 | 6.57 | 28.25 |  | 0.1 | 42.2 | 19.4 | 34.2 | 550 | 5 | 1.05 | 100
6.145 | 15.706 | 78.149 | 55.89 | 6.57 | 28.25 |  | 0.1 | 42.2 | 19.4 | 34.2 | 550 | 5 | 1.05 | 200
8.643 | 26.706 | 64.651 | 39.34 | 5.81 | 53.3 | 1.54 | 0.1 | 43.16 | 30.13 | 17.02 | 350 | 30 | 0.65 | 0
8.643 | 26.706 | 64.651 | 39.34 | 5.81 | 53.3 | 1.54 | 0.1 | 43.16 | 30.13 | 17.02 | 450 | 30 | 1.25 | 0
6.6785 | 15.48702 | 77.83448 | 51.15 | 5.89 | 40.84 | 2.12 | 0.1 | 30.69 | 33.61 | 16.14 | 400 | 200 | 0.2 | 200
6.6785 | 15.48702 | 77.83448 | 51.15 | 5.89 | 40.84 | 2.12 | 0.1 | 30.69 | 33.61 | 16.14 | 700 | 200 | 0.2 | 200
7.28646 | 16.9388 | 75.77474 | 43.8 | 6.29 | 41.99 |  | 0.1 |  |  |  | 550 | 10 | 0.5125 | 0
7.28646 | 16.9388 | 75.77474 | 43.8 | 6.29 | 41.99 |  | 0.1 |  |  |  | 500 | 50 | 0.5125 | 0
7.28646 | 16.9388 | 75.77474 | 43.8 | 6.29 | 41.99 |  | 0.1 |  |  |  | 500 | 10 | 0.5125 | 200
0.35 | 12.61 | 87.04 | 46.08 | 5.29 | 48.41 |  | 0.1 |  |  |  | 450 | 7 | 1 | 0
0.35 | 12.61 | 87.04 | 46.08 | 5.29 | 48.41 |  | 0.1 |  |  |  | 350 | 40 | 1 | 0
6.421 | 11.053 | 82.526 | 53.2 | 7.1 | 31.7 | 8 | 0.1 |  |  |  | 550 | 40 | 0.6375 | 0
4.138702 | 17.11409 | 78.7472 | 44.82 | 5.08 | 49.2 | 0.92 | 0.1 | 56 |  |  | 550 | 300 | 0.45 | 400
6.144947 | 15.70618 | 78.14888 | 55.89 | 6.57 | 28.25 | 9.29 | 0.1 |  |  |  | 550 | 300 | 0.8375 | 100
6.144947 | 15.70618 | 78.14888 | 55.89 | 6.57 | 28.25 | 9.29 | 0.1 |  |  |  | 550 | 100 | 0.6375 | 200
7.261774 | 10.81051 | 81.92771 | 52.43 | 6.09 | 40.86 | 0.62 | 0.1 | 48 |  |  | 400 | 300 | 0.6375 | 0
7.261774 | 10.81051 | 81.92771 | 52.43 | 6.09 | 40.86 | 0.62 | 0.1 | 48 |  |  | 500 | 300 | 0.6375 | 0
7.261774 | 10.81051 | 81.92771 | 52.43 | 6.09 | 40.86 | 0.62 | 0.1 | 48 |  |  | 700 | 300 | 0.6375 | 0
7.261774 | 10.81051 | 81.92771 | 52.43 | 6.09 | 40.86 | 0.62 | 0.1 | 48 |  |  | 550 | 500 | 0.6375 | 0
8.352403 | 12.58581 | 79.06178 | 54.1 | 6.12 | 34.53 | 5.23 | 0.1 |  | 24 | 15 | 500 | 25 | 0.4 | 100
8.352403 | 12.58581 | 79.06178 | 54.1 | 6.12 | 34.53 | 5.23 | 0.1 |  | 24 | 15 | 500 | 25 | 0.4 | 200
|  |  | 44.408 | 6.7357 | 47.5306 | 1.3257 | 0.2 | 41.28 | 22.57 | 26.11 | 500 | 50 | 0.187 | 100
0.4497751 | 11.29435 | 88.25587 | 47.37 | 6.06 | 45.46 | 1.11 | 0.1 | 48.44 | 23.93 | 27.18 | 450 | 10 | 1.6 | 150
0.5687694 | 16.41158 | 83.01965 | 50.5 | 6.58 | 42.654 | 0.21 | 0.1 | 37.4 | 31.2 | 27.5 | 800 | 20 | 1 | 200
1.302111 | 11.41447 | 87.28342 | 52.11 | 7.88 | 33.85 | 6.16 | 0.2 | 44.21 | 24.7 | 24.65 | 400 | 20 | 0.841 | 20
1.302111 | 11.41447 | 87.28342 | 52.11 | 7.88 | 33.85 | 6.16 | 0.2 | 44.21 | 24.7 | 24.65 | 600 | 20 | 0.841 | 20
1.302111 | 11.41447 | 87.28342 | 52.11 | 7.88 | 33.85 | 6.16 | 0.2 | 44.21 | 24.7 | 24.65 | 450 | 20 | 0.59 | 20
5.061689 | 20.22567 | 74.71264 | 51.17 | 7.95 | 35.11 | 5.32 | 0.2 | 37.14 | 10.44 | 26.73 | 500 | 35 | 0.85 | 200
5.061689 | 20.22567 | 74.71264 | 51.17 | 7.95 | 35.11 | 5.32 | 0.2 | 37.14 | 10.44 | 26.73 | 700 | 35 | 0.85 | 200
5.061689 | 20.22567 | 74.71264 | 51.17 | 7.95 | 35.11 | 5.32 | 0.2 | 37.14 | 10.44 | 26.73 | 800 | 35 | 0.85 | 200
1.227903 | 16.60845 | 82.16365 | 52.48 | 7.58 | 35.3 | 4.54 | 0.1 | 32.06 | 28.59 | 29.08 | 600 | 5 | 2 | 25
0.830494 | 18.12181 | 81.0477 | 48.86 | 6.32 | 41.62 | 3.09 | 0.1 | 27.19 | 31.93 | 36.9 | 300 | 5 | 2 | 25
0.830494 | 18.12181 | 81.0477 | 48.86 | 6.32 | 41.62 | 3.09 | 0.1 | 27.19 | 31.93 | 36.9 | 600 | 5 | 2 | 25
|  |  | 39.27 | 6.54 | 52.91 | 1.28 | 0.2 | 38.5 | 20.5 | 30.1 | 500 | 30 | 0.224 | 100
|  |  | 39.27 | 6.54 | 52.91 | 1.28 | 0.2 | 38.5 | 20.5 | 30.1 | 500 | 50 | 0.3 | 100
|  |  | 39.27 | 6.54 | 52.91 | 1.28 | 0.2 | 38.5 | 20.5 | 30.1 | 500 | 50 | 0.224 | 250
|  |  | 44.408 | 6.7357 | 47.5306 | 1.3257 | 0.2 | 41.28 | 22.57 | 26.11 | 400 | 15 | 0.224 | 100
|  |  | 44.408 | 6.7357 | 47.5306 | 1.3257 | 0.2 | 41.28 | 22.57 | 26.11 | 500 | 15 | 0.224 | 100
|  |  | 44.408 | 6.7357 | 47.5306 | 1.3257 | 0.2 | 41.28 | 22.57 | 26.11 | 350 | 30 | 0.224 | 100
|  |  | 44.408 | 6.7357 | 47.5306 | 1.3257 | 0.2 | 41.28 | 22.57 | 26.11 | 400 | 30 | 0.224 | 100
|  |  | 44.408 | 6.7357 | 47.5306 | 1.3257 | 0.2 | 41.28 | 22.57 | 26.11 | 600 | 30 | 0.224 | 100
|  |  | 44.408 | 6.7357 | 47.5306 | 1.3257 | 0.2 | 41.28 | 22.57 | 26.11 | 500 | 50 | 0.224 | 100
|  |  | 44.408 | 6.7357 | 47.5306 | 1.3257 | 0.2 | 41.28 | 22.57 | 26.11 | 600 | 50 | 0.224 | 100
|  |  | 44.408 | 6.7357 | 47.5306 | 1.3257 | 0.2 | 41.28 | 22.57 | 26.11 | 500 | 50 | 0.3 | 100
|  |  | 44.408 | 6.7357 | 47.5306 | 1.3257 | 0.2 | 41.28 | 22.57 | 26.11 | 500 | 50 | 0.224 | 300
11.6935 | 11.41588 | 76.89062 | 48.97 | 6.38 | 41.63 | 3.02 | 0.1 | 22.84 | 44.01 | 27.61 | 500 | 10 | 0.42 | 100
11.6935 | 11.41588 | 76.89062 | 48.97 | 6.38 | 41.63 | 3.02 | 0.1 | 22.84 | 44.01 | 27.61 | 550 | 10 | 1.6 | 100
11.6935 | 11.41588 | 76.89062 | 48.97 | 6.38 | 41.63 | 3.02 | 0.1 | 22.84 | 44.01 | 27.61 | 500 | 10 | 0.85 | 400
2.188184 | 5.908096 | 91.90372 | 61.24 | 8.4 | 25.5 | 4.12 | 0.1 | 32.4 | 7.9 | 29 | 475 | 20 | 1 | 30
|  |  | 52.7 |  |  | 1.46 |  | 34.03 | 26.55 | 7.61 | 400 | 80 | 0.5 | 100
|  |  | 52.7 |  |  | 1.46 |  | 34.03 | 26.55 | 7.61 | 500 | 120 | 0.5 | 100
|  |  | 52.7 |  |  | 1.46 |  | 34.03 | 26.55 | 7.61 | 500 | 80 | 1.5 | 100
7.926167 | 11.40065 | 80.67318 | 47.4 | 5.3 | 45.5 | 1.8 | 0.1 | 42 | 14.7 | 36 | 350 | 7 | 0.85 | 0
2.83431 | 22.22696 | 74.93873 | 43.57 | 4.4 | 51.78 | 0.17 | 0.1 | 28.98 | 31.7 | 9.52 | 525 | 75 | 0.425 | 200
2.83431 | 22.22696 | 74.93873 | 43.57 | 4.4 | 51.78 | 0.17 | 0.1 | 28.98 | 31.7 | 9.52 | 525 | 75 | 0.425 | 300
1.13369 | 22.07487 | 76.79144 | 44.73 | 6.12 | 48.28 | 0.87 | 0.1 | 44.25 | 24.79 | 22.61 | 350 | 50 | 1 | 100
1.13369 | 22.07487 | 76.79144 | 44.73 | 6.12 | 48.28 | 0.87 | 0.1 | 44.25 | 24.79 | 22.61 | 450 | 50 | 1 | 100
1.13369 | 22.07487 | 76.79144 | 44.73 | 6.12 | 48.28 | 0.87 | 0.1 | 44.25 | 24.79 | 22.61 | 500 | 50 | 1 | 100
1.13369 | 22.07487 | 76.79144 | 44.73 | 6.12 | 48.28 | 0.87 | 0.1 | 44.25 | 24.79 | 22.61 | 550 | 50 | 1 | 100
1.13369 | 22.07487 | 76.79144 | 44.73 | 6.12 | 48.28 | 0.87 | 0.1 | 44.25 | 24.79 | 22.61 | 600 | 50 | 1 | 100
3.569166 | 14.54065 | 81.89018 | 46.38 | 7.08 | 46.02 | 0.45 | 0.2 | 34.5 | 29.1 | 31.7 | 400 | 10 | 1 | 100
3.569166 | 14.54065 | 81.89018 | 46.38 | 7.08 | 46.02 | 0.45 | 0.2 | 34.5 | 29.1 | 31.7 | 350 | 50 | 1 | 100
3.569166 | 14.54065 | 81.89018 | 46.38 | 7.08 | 46.02 | 0.45 | 0.2 | 34.5 | 29.1 | 31.7 | 550 | 50 | 1 | 100
3.569166 | 14.54065 | 81.89018 | 46.38 | 7.08 | 46.02 | 0.45 | 0.2 | 34.5 | 29.1 | 31.7 | 550 | 50 | 0.25 | 100
3.569166 | 14.54065 | 81.89018 | 46.38 | 7.08 | 46.02 | 0.45 | 0.2 | 34.5 | 29.1 | 31.7 | 550 | 50 | 0.6 | 100
3.569166 | 14.54065 | 81.89018 | 46.38 | 7.08 | 46.02 | 0.45 | 0.2 | 34.5 | 29.1 | 31.7 | 550 | 50 | 1 | 50
1.934052 | 14.88057 | 83.18537 | 49.65 | 7.54 | 38.13 | 4.03 | 0.2 | 26.98 | 25.52 | 39.67 | 500 | 5 | 3.2 | 30
10.59825 | 78.54582 | 10.85593 | 79.77 | 6.86 | 10.49 | 2.88 | 0.1 | 46.66 | 13.12 | 0.8 | 450 | 5 | 0.81 | 0
|  |  | 45.92 | 6.23 | 33.17 | 6.74 | 0.1 | 28.52 | 41.48 | 4.91 | 500 | 20 | 1 | 100
|  |  | 45.92 | 6.23 | 33.17 | 6.74 | 0.1 | 28.52 | 41.48 | 4.91 | 600 | 20 | 1 | 100
2.33298 | 11.98303 | 85.68399 | 60.46 | 9.08 | 27.36 | 3.1 | 0.2 | 27.2 | 18.6 | 28.9 | 600 | 300 | 1.25 | 100
2.33298 | 11.98303 | 85.68399 | 60.46 | 9.08 | 27.36 | 3.1 | 0.2 | 27.2 | 18.6 | 28.9 | 400 | 800 | 1.25 | 100
2.33298 | 11.98303 | 85.68399 | 60.46 | 9.08 | 27.36 | 3.1 | 0.2 | 27.2 | 18.6 | 28.9 | 500 | 800 | 1.25 | 100
2.33298 | 11.98303 | 85.68399 | 60.46 | 9.08 | 27.36 | 3.1 | 0.2 | 27.2 | 18.6 | 28.9 | 600 | 300 | 1.25 | 50
3 | 14 | 83 | 49.5 | 6.9 | 40.6 | 3 | 0.1 | 40 | 16 | 26.7 | 500 | 50 | 1.8 | 50
3.276956 | 11.94503 | 84.77801 | 44.86 | 5.87 | 48.97 | 0.24 | 0.1 | 47.6 | 39 | 11.2 | 350 | 50 | 0.6 | 100
3.276956 | 11.94503 | 84.77801 | 44.86 | 5.87 | 48.97 | 0.24 | 0.1 | 47.6 | 39 | 11.2 | 550 | 50 | 0.6 | 100
3.276956 | 11.94503 | 84.77801 | 44.86 | 5.87 | 48.97 | 0.24 | 0.1 | 47.6 | 39 | 11.2 | 600 | 50 | 0.6 | 100
3.276956 | 11.94503 | 84.77801 | 44.86 | 5.87 | 48.97 | 0.24 | 0.1 | 47.6 | 39 | 11.2 | 500 | 50 | 0.6 | 200
12.51348 | 14.48759 | 72.99892 | 51.65 | 6.2 | 40.1 | 2.05 | 0.1 | 16.11 | 44.25 | 9.2 | 500 | 7 | 0.85 | 100
12.51348 | 14.48759 | 72.99892 | 51.65 | 6.2 | 40.1 | 2.05 | 0.1 | 16.11 | 44.25 | 9.2 | 500 | 7 | 0.85 | 200
12.51348 | 14.48759 | 72.99892 | 51.65 | 6.2 | 40.1 | 2.05 | 0.1 | 16.11 | 44.25 | 9.2 | 700 | 7 | 0.85 | 200
12.51348 | 14.48759 | 72.99892 | 51.65 | 6.2 | 40.1 | 2.05 | 0.1 | 16.11 | 44.25 | 9.2 | 500 | 300 | 0.85 | 100
12.51348 | 14.48759 | 72.99892 | 51.65 | 6.2 | 40.1 | 2.05 | 0.1 | 16.11 | 44.25 | 9.2 | 550 | 300 | 0.85 | 100